## Hoja3
Rango[Ω ]
≤10 | ±350
11 a 99k | -450
100k a 1M | -700
1,1M a 10M | -1500
Tipo de resistor | Valor nominal [Ω ] | Tolerancia [% ] | Potencia [W] | T Max [ºC] | Coeficiente de temperatura [ppm/ºC]
Carbon | 1 a 22 M | 0,5 a 10 | 0,1 a 2 | 150 | ˃ ±250
Metal Film | 1 a 10 M | 0,1 a 5 | 0,125 a 1 | 175 | ˂ 200
Potencia | 1 a 220K | 5 a 10 | hasta 500 | 400 | ±130
Tipo de capacitor | Valor nominal [Ω ] | Rango de Temp [ºC] | Coeficiente de temperatura [ppm/ºC]
Mica Plate | 1p a 1u | 0 a 70 | ±500
Ceramico | 0,5u a 22u | (-30) a 85
Poliester | 1n a 10 u | (-60) a 150 | 500 a 1000

## Hoja2
| Temperatura[ºC] | Frecuencia [Hz] | Valor del capacitor [F] |  | Temperatura[ºC] | Frecuencia [Hz] | Valor del capacitor [F] |  | Temperatura[ºC] | Frecuencia [Hz] | Valor del capacitor [F]
Capacitor Mica-plate 3,9 nF con resistencia 1M | 21 | 111.1 | 4.091318e-09 | Capacitor ceramico 4,7 nF con resistencia 1M | 21 | 96.9 | 4.690872e-09 | Capacitor poliester 223nF con resistencia 100k | 21 | 30.12 | 1.509115e-07
| 25 | 111.6 | 4.072988e-09 |  | 31 | 97.9 | 4.642957e-09 |  | 27 | 30.21 | 1.504619e-07
| 29 | 111.6 | 4.072988e-09 |  | 35 | 98.04 | 4.636327e-09 |  | 31 | 30.21 | 1.504619e-07
| 33 | 111.6 | 4.072988e-09 |  | 39 | 98.43 | 4.617956e-09 |  | 38 | 30.4 | 1.495215e-07
| 35 | 112.1 | 4.054821e-09 |  | 41 | 98.43 | 4.617956e-09 |  | 45 | 30.4 | 1.495215e-07
| 37 | 112.1 | 4.054821e-09 |  | 43 | 99.2 | 4.582111e-09 |  | 47 | 30.6 | 1.485443e-07
| 40 | 112.1 | 4.054821e-09 |  | 44 | 100 | 4.545455e-09 |  | 52 | 30.6 | 1.485443e-07
| 44 | 112.1 | 4.054821e-09 |  | 47 | 101.6 | 4.473873e-09 |  | 55 | 30.6 | 1.485443e-07
| 47 | 113.6 | 4.00128e-09 |  | 50 | 103.3 | 4.400246e-09 |  | 59 | 30.8 | 1.475797e-07
| 49 | 114.7 | 3.962907e-09 |  | 51 | 105 | 4.329004e-09 |  | 61 | 31 | 1.466276e-07
| 53 | 115.2 | 3.945707e-09 |  | 53 | 105.9 | 4.292214e-09
| 57 | 115.2 | 3.945707e-09 |  | 55 | 107.3 | 4.236211e-09
| 62 | 116.3 | 3.908387e-09 |  | 58 | 110.1 | 4.128478e-09
[5 empty] | 60 | 112.1 | 4.054821e-09
[5 empty] | 62 | 114.7 | 3.962907e-09
[5 empty] | 64 | 119 | 3.81971e-09
[5 empty] | 66 | 120.2 | 3.781576e-09
[5 empty] | 68 | 123.2 | 3.689492e-09
| Temperatura[ºC] | Frecuencia [Hz] | Valor de la resistencia[Ω] |  | Temperatura[ºC] | Frecuencia [Hz] | Valor de la resistencia[Ω] |  | Temperatura[ºC] | Valor de la resistencia[Ω]
Resistencia 1,2M carbon con capacitor mika-plate 3,9nF | 21 | 111.1 | 1363772.7 | Resistencia 820K METAL-FILM con capacitor mika-plate 3,9nF | 21 | 135.9 | 1114901.8 | Resistencia de potencia 22 ohm con 5w | 33 | 22.7
| 27 | 111.1 | 1363772.7 |  | 27 | 135.9 | 1114901.8 |  | 35 | 22.8
| 30 | 111.6 | 1357662.6 |  | 30 | 135.9 | 1114901.8 |  | 40 | 22.8
| 34 | 112.1 | 1351607.1 |  | 35 | 136.1 | 1113263.4 |  | 45 | 22.8
| 37 | 112.6 | 1345605.3 |  | 39 | 136.6 | 1109188.5 |  | 50 | 22.9
| 41 | 112.6 | 1345605.3 |  | 43 | 136.6 | 1109188.5 |  | 55 | 22.9
| 45 | 113.1 | 1339656.5 |  | 46 | 136.6 | 1109188.5 |  | 58 | 23
| 49 | 113.1 | 1339656.5 |  | 50 | 136.6 | 1109188.5
| 52 | 113.6 | 1333760.1 |  | 55 | 136.6 | 1109188.5
| 55 | 114.2 | 1326752.6 |  | 59 | 136.9 | 1106757.9
| 57 | 114.2 | 1326752.6 |  | 62 | 136.9 | 1106757.9
| 59 | 114.7 | 1320969.1 |  | 65 | 136.9 | 1106757.9
| 62 | 114.7 | 1320969.1 |  | 68 | 136.9 | 1106757.9

## Hoja1
Frecuencia [Hz] | Valor del capacitor [F] | Temperatura[ºC] | Ctc | % Ctc
111.1 | 4.091318e-09 | 21 | #DIV/0! | #DIV/0!
111.6 | 4.072988e-09 | 25 | -1118.963 | -11.18963
111.6 | 4.072988e-09 | 29 | -559.4816 | -5.594816
111.6 | 4.072988e-09 | 33 | -372.9877 | -3.729877
112.1 | 4.054821e-09 | 35 | -636.8709 | -6.368709
112.1 | 4.054821e-09 | 37 | -557.262 | -5.57262
112.1 | 4.054821e-09 | 40 | -469.2733 | -4.692733
112.1 | 4.054821e-09 | 44 | -387.6605 | -3.876605
113.6 | 4.00128e-09 | 47 | -846.2572 | -8.462572
114.7 | 3.962907e-09 | 49 | -1120.783 | -11.20783
115.2 | 3.945707e-09 | 53 | -1112.062 | -11.12062
115.2 | 3.945707e-09 | 57 | -988.4995 | -9.884995
116.3 | 3.908387e-09 | 62 | -1090.432 | -10.90432
Frecuencia [Hz] | Valor del capacitor [F] | Temperatura[ºC] | Ctc | % Ctc
96.9 | 4.690872e-09 | 21 | #DIV/0! | #DIV/0!
97.9 | 4.642957e-09 | 31 | -1022.05 | -10.2205
98.04 | 4.636327e-09 | 35 | -830.9927 | -8.309927
98.43 | 4.617956e-09 | 39 | -863.8894 | -8.638894
98.43 | 4.617956e-09 | 41 | -777.5005 | -7.775005
99.2 | 4.582111e-09 | 43 | -1054.155 | -10.54155
100 | 4.545455e-09 | 44 | -1348.081 | -13.48081
101.6 | 4.473873e-09 | 47 | -1779.447 | -17.79447
103.3 | 4.400246e-09 | 50 | -2136.592 | -21.36592
105 | 4.329004e-09 | 51 | -2571.615 | -25.71615
105.9 | 4.292214e-09 | 53 | -2655.981 | -26.55981
107.3 | 4.236211e-09 | 55 | -2850.882 | -28.50882
110.1 | 4.128478e-09 | 58 | -3240.442 | -32.40442
112.1 | 4.054821e-09 | 60 | -3476.884 | -34.76884
114.7 | 3.962907e-09 | 62 | -3785.185 | -37.85185
119 | 3.81971e-09 | 64 | -4319.052 | -43.19052
120.2 | 3.781576e-09 | 66 | -4307.744 | -43.07744
123.2 | 3.689492e-09 | 68 | -4542.102 | -45.42102
Frecuencia [Hz] | Valor del capacitor [F] | Temperatura[ºC] | Ctc | % Ctc
30.12 | 1.509115e-07 | 21 | #DIV/0! | #DIV/0!
30.21 | 1.504619e-07 | 27 | -483.8546 | -4.838546
30.21 | 1.504619e-07 | 31 | -290.3127 | -2.903127
30.4 | 1.495215e-07 | 38 | -537.3519 | -5.373519
30.4 | 1.495215e-07 | 45 | -380.6243 | -3.806243
30.6 | 1.485443e-07 | 47 | -600.4317 | -6.004317
30.6 | 1.485443e-07 | 52 | -503.5879 | -5.035879
30.6 | 1.485443e-07 | 55 | -459.1537 | -4.591537
30.8 | 1.475797e-07 | 59 | -579.0358 | -5.790358
31 | 1.466276e-07 | 61 | -707.8254 | -7.078254
Frecuencia [Hz] | Valor de la resistencia[Ω] | Temperatura[ºC] | Ctr | % Ctr
111.1 | 1363772.7 | 21 | #DIV/0! | #DIV/0!
111.1 | 1363772.7 | 27 | 0.09054672 | 0.0009054672
111.6 | 1357662.6 | 30 | -497.7495 | -4.977495
112.1 | 1351607.1 | 34 | -686.1591 | -6.861591
112.6 | 1345605.3 | 37 | -832.5597 | -8.325597
112.6 | 1345605.3 | 41 | -666.0478 | -6.660478
113.1 | 1339656.5 | 45 | -736.7888 | -7.367888
113.1 | 1339656.5 | 49 | -631.5333 | -6.315333
113.6 | 1333760.1 | 52 | -709.8874 | -7.098874
114.2 | 1326752.6 | 55 | -798.3774 | -7.983774
114.2 | 1326752.6 | 57 | -754.0231 | -7.540231
114.7 | 1320969.1 | 59 | -825.9394 | -8.259394
114.7 | 1320969.1 | 62 | -765.5048 | -7.655048
Frecuencia [Hz] | Valor de la resistencia[Ω] | Temperatura[ºC] | Ctr | % Ctr
135.9 | 1114901.8 | 21 | #DIV/0! | #DIV/0!
135.9 | 1114901.8 | 27 | 0.1161767 | 0.001161767
135.9 | 1114901.8 | 30 | 0.07745117 | 0.0007745117
136.1 | 1113263.4 | 35 | -104.9151 | -1.049151
136.6 | 1109188.5 | 39 | -284.6532 | -2.846532
136.6 | 1109188.5 | 43 | -232.8981 | -2.328981
136.6 | 1109188.5 | 46 | -204.9503 | -2.049503
136.6 | 1109188.5 | 50 | -176.6813 | -1.766813
136.6 | 1109188.5 | 55 | -150.6987 | -1.506987
136.9 | 1106757.9 | 59 | -192.2082 | -1.922082
136.9 | 1106757.9 | 62 | -178.1441 | -1.781441
136.9 | 1106757.9 | 65 | -165.998 | -1.65998
136.9 | 1106757.9 | 68 | -155.4023 | -1.554023
Temperatura[ºC] | Valor de la resistencia[Ω]
33 | 22.7 | 2651.515 | 26.51515
35 | 22.8 | 2597.403 | 25.97403
40 | 22.8 | 1913.876 | 19.13876
45 | 22.8 | 1515.152 | 15.15152
50 | 22.9 | 1410.658 | 14.10658
55 | 22.9 | 1203.209 | 12.03209
58 | 23 | 1228.501 | 12.28501